## Electrical resitivity
Temperature | Electroresistivity | Temperature | Electroresistivity | Temperature | Electroresistivity
K | ohm-m | K | ohm-m | K | ohm-m
Copper | Copper | Silver | Silver | Hastelloy | Hastelloy
30 | 4.4001e-10 | 30 | 1.94e-10 | 30 | 1.225e-06
31 | 4.5072e-10 | 35 | 3.41e-10 | 80 | 1.235e-06
32 | 4.6259e-10 | 40 | 5.39e-10
33 | 4.7568e-10 | 45 | 7.73e-10
34 | 4.9008e-10 | 50 | 1.04e-09
35 | 5.0585e-10 | 55 | 1.32e-09
36 | 5.2306e-10 | 60 | 1.62e-09
37 | 5.4178e-10 | 70 | 2.25e-09
38 | 5.6208e-10 | 80 | 2.89e-09
39 | 5.84e-10
40 | 6.0756e-10
41 | 6.3275e-10
42 | 6.5953e-10
43 | 6.8785e-10
44 | 7.1763e-10
45 | 7.4879e-10
46 | 7.8124e-10
47 | 8.1492e-10
48 | 8.4978e-10
49 | 8.8578e-10
50 | 9.2289e-10
51 | 9.6111e-10
52 | 1.0004e-09
53 | 1.0409e-09
54 | 1.0824e-09
55 | 1.1251e-09
56 | 1.169e-09
57 | 1.214e-09
58 | 1.2602e-09
59 | 1.3076e-09
60 | 1.3561e-09
61 | 1.4058e-09
62 | 1.4567e-09
63 | 1.5088e-09
64 | 1.562e-09
65 | 1.6163e-09
66 | 1.6717e-09
67 | 1.7283e-09
68 | 1.7859e-09
69 | 1.8445e-09
70 | 1.9041e-09
71 | 1.9647e-09
72 | 2.0262e-09
73 | 2.0886e-09
74 | 2.1519e-09
75 | 2.216e-09
76 | 2.2809e-09
77 | 2.3465e-09
78 | 2.4129e-09
79 | 2.4799e-09
80 | 2.5476e-09

## Heat capacity
Temperature | Heat capacity | Temperature | Heat capacity | Temperature | Heat capacity
K | J/(kg*K) | K | J/(kg*K) | K | J/(kg*K)
Copper | Copper | Silver | Silver | Hastelloy | Hastelloy
30 | 26.4739 | 30 | 44.257 | 30 | 20.163
31 | 29.116 | 35 | 61.296 | 31 | 21.9678
32 | 31.8827 | 40 | 78.048 | 32 | 23.884
33 | 34.769 | 45 | 93.724 | 33 | 25.9153
34 | 37.7698 | 50 | 108.09 | 34 | 28.0651
35 | 40.8794 | 55 | 120.89 | 35 | 30.3371
36 | 44.0919 | 60 | 132.29 | 36 | 32.7349
37 | 47.4012 | 65 | 142.3 | 37 | 35.2621
38 | 50.8007 | 70 | 151.11 | 38 | 37.9223
39 | 54.284 | 75 | 158.89 | 39 | 40.7191
40 | 57.8445 | 80 | 165.66 | 40 | 43.656
41 | 61.4756 | -- | -- | 41 | 46.7367
42 | 65.1706 | -- | -- | 42 | 49.9647
43 | 68.923 | -- | -- | 43 | 53.3437
44 | 72.7263 | -- | -- | 44 | 56.8772
45 | 76.5741 | -- | -- | 45 | 60.5689
46 | 80.4601 | -- | -- | 46 | 64.4223
47 | 84.3784 | -- | -- | 47 | 68.441
48 | 88.3231 | -- | -- | 48 | 72.6286
49 | 92.2884 | -- | -- | 49 | 76.9887
50 | 96.2689 | -- | -- | 50 | 81.525
51 | 100.2594 | -- | -- | 51 | 86.2409
52 | 104.2549 | -- | -- | 52 | 91.1402
53 | 108.2507 | -- | -- | 53 | 96.2263
54 | 112.2421 | -- | -- | 54 | 101.5029
55 | 116.2251 | -- | -- | 55 | 106.9736
56 | 120.1954 | -- | -- | 56 | 112.642
57 | 124.1495 | -- | -- | 57 | 118.5116
58 | 128.0837 | -- | -- | 58 | 124.5861
59 | 131.9947 | -- | -- | 59 | 130.869
60 | 135.8794 | -- | -- | 60 | 137.364
61 | 139.7351 | -- | -- | 61 | 144.0746
62 | 143.5591 | -- | -- | 62 | 151.0045
63 | 147.3491 | -- | -- | 63 | 158.1572
64 | 151.1027 | -- | -- | 64 | 165.5363
65 | 154.818 | -- | -- | 65 | 173.1454
66 | 158.4933 | -- | -- | 66 | 180.9881
67 | 162.1267 | -- | -- | 67 | 189.068
68 | 165.717 | -- | -- | 68 | 197.3888
69 | 169.2628 | -- | -- | 69 | 205.9539
70 | 172.763 | -- | -- | 70 | 214.767
71 | 176.2166 | -- | -- | 71 | 223.8317
72 | 179.6227 | -- | -- | 72 | 233.1515
73 | 182.9807 | -- | -- | 73 | 242.7302
74 | 186.2899 | -- | -- | 74 | 252.5712
75 | 189.5499 | -- | -- | 75 | 262.6781
76 | 192.7603 | -- | -- | 76 | 273.0546
77 | 195.9209 | -- | -- | 77 | 283.7043

## Thermal conductivity
Temperature | Heat capacity | Temperature | Thermal conductivity | Temperature | Thermal conductivity | Temperature | Thermal conductivity | Temperature | Thermal conductivity | Temperature | Thermal conductivity
K | J/(kg*K) | K | W/(m*K) | K | W/(m*K) | K | W/(m*K) | K | W/(m*K) | K | W/(m*K)
YBCO | YBCO | Copper | Copper | Silver | Silver | Hastelloy | Hastelloy | YBCO-ab | YBCO-ab | YBCO-c | YBCO-c
27.7171 | 29.0446 | 30 | 1221.5165 | 30 | 1930 | 30 | 5 | 29.6226 | 18.2742 | 32.1156 | 2.8538
39.2324 | 58.0892 | 31 | 1212.5698 | 35 | 1370 | 80 | 7 | 32.0703 | 19.7235 | 34.9648 | 3.0846
53.1229 | 98.5441 | 32 | 1200.8054 | 40 | 1050 |  |  | 34.9062 | 21.2358 | 37.4275 | 3.0843
64.2356 | 130.7006 | 33 | 1186.552 | 45 | 840 |  |  | 38.0068 | 22.2229 | 39.6304 | 3.1471
74.0272 | 157.6712 | 34 | 1170.1359 | 50 | 700 |  |  | 41.4969 | 23.1469 | 42.2221 | 3.2098
83.1548 | 184.6411 | 35 | 1151.8748 | 60 | 530 |  |  | 47.0685 | 23.3354 | 44.5539 | 3.3357
-- | -- | 36 | 1132.0724 | 70 | 482 |  |  | 51.9996 | 22.7887 | 47.016 | 3.3984
-- | -- | 37 | 1111.0151 | 80 | 464 |  |  | 56.4131 | 22.1579 | 49.4791 | 3.3561
-- | -- | 38 | 1088.9691 | 90 | 451 |  |  | 59.0129 | 21.4434 | 52.2005 | 3.4189
-- | -- | 39 | 1066.1796 |  |  |  |  | 61.6107 | 20.9179 | 55.1819 | 3.3976
-- | -- | 40 | 1042.8694 |  |  |  |  | 64.7289 | 20.2033 | 57.5157 | 3.3343
-- | -- | 41 | 1019.2393 |  |  |  |  | 68.3674 | 19.3205 | 61.0158 | 3.2919
-- | -- | 42 | 995.4685 |  |  |  |  | 71.7464 | 18.4589 | 64.5161 | 3.2285
-- | -- | 43 | 971.7151 |  |  |  |  | 74.0858 | 17.8494 | 67.369 | 3.1022
-- | -- | 44 | 948.1175 |  |  |  |  | 76.4253 | 17.2399 | 69.313 | 3.123
-- | -- | 45 | 924.7951 |  |  |  |  | 78.8921 | 16.8405 | 72.0355 | 3.0807
-- | -- | 46 | 901.8502 |  |  |  |  | 81.6191 | 16.357 | 74.7576 | 3.0594
-- | -- | 47 | 879.3686 |  |  |  |  | 83.8283 | 15.8105 | 77.2208 | 3.0171
-- | -- | 48 | 857.4215 |  |  |  |  | 86.5557 | 15.285 | 79.9432 | 2.9748
-- | -- | 49 | 836.0666 |  |  |  |  | 89.0228 | 14.8646 | 81.8875 | 2.9746
-- | -- | 50 | 815.3493 |  |  |  |  | 91.6193 | 14.4652 | 84.7395 | 2.9323
-- | -- | 51 | 795.3045 |  |  |  |  | 94.8619 | 14.2547 | 87.0731 | 2.89
-- | -- | 52 | 775.9571 |  |  |  |  | 97.9734 | 14.1914 | 89.9251 | 2.8477
-- | -- | 53 | 757.3236 |  |  |  |  | 100.955 | 14.1911 | 91.9992 | 2.8265
-- | -- | 54 | 739.4131 |  |  |  |  | 107.048 | 14.0854 | 94.5918 | 2.8052
-- | -- | 55 | 722.2283 | [6 empty] | 97.0545 | 2.8049
-- | -- | 56 | 705.7663 | [6 empty] | 99.7771 | 2.7416
-- | -- | 57 | 690.0198
-- | -- | 58 | 674.9773
-- | -- | 59 | 660.6245
-- | -- | 60 | 646.9443
-- | -- | 61 | 633.9175
-- | -- | 62 | 621.5235
-- | -- | 63 | 609.7407
-- | -- | 64 | 598.5464
-- | -- | 65 | 587.9178
-- | -- | 66 | 577.8316
-- | -- | 67 | 568.2647
-- | -- | 68 | 559.1941
-- | -- | 69 | 550.5971
-- | -- | 70 | 542.4516
-- | -- | 71 | 534.7361
-- | -- | 72 | 527.4295
-- | -- | 73 | 520.5114
-- | -- | 74 | 513.9625
|  | 75 | 507.7638
|  | 76 | 501.8972
|  | 77 | 496.3456