## Cover
This file presents two HTS analytical models published in (see for more information):
[A] João F. P. Fernandes, Luís F. D. Bucho, F. Ferreira da Silva, Inês S. P. Peixoto, Silvio Vaschetto and P. J. Costa Branco, "Alternative Analytical Models for HTS Tapes Considering their AC Hysteretic and Resistive Losses", Superconductor Science and Technology, 2023.
It considers the influence of applied current density, under a DC magnetic field, to estimate the Power-Current curve of 1st and 2nd generation HTS tapes. The models presented are the extended-Norris and Sigmoid models. These were validated experimentally for 1st and 2nd generation tapes, for a wide range of applied currents.
It is intended to help electromechanical systems designers to estimate the losses of HTS tapes during the design stage.
In each page, please adapt the yellow cells with your data to estimate the HTS losses. All current values should be provided in amplitude (not rms).
NC License: Licensees may copy, distribute, display, perform the work and make derivative works and remixes based on it only for non-commercial purposes. Also, cite the above reference [A] when making derivative works.
Abstract:
This work proposes two alternative analytical models to evaluate the ac losses of High-Temperature Superconducting (HTS) tapes during their hysteretic and resistive modes. These models intend to extend the application range of state-of-the-art analytical models for current values higher than the critical one, i.e., for the resistive state, and to correctly predict the ac losses during the transition between the hysteretic and resistive modes. Two analytical models are proposed, one considering an extension of the Norris model for the HTS tape’s resistive mode and the other based on a Sigmoid function to characterize the hysteretic losses and their smooth transition to the resistive mode. Analytical models capable of estimating ac losses of superconducting (SC) tapes are an important tool for the design of complex SC systems, such as SC fault current limiters, SC electrical machines and SC cables. The proposed models are validated experimentally, for a 1st generation BSCCO tape and a 2nd generation ReBCO tape. Finite element simulation is also carried out to verify the accuracy of the proposed models. Results show that the proposed Extended-Norris model presents some deviation at the transition between the hysteretic and resistive modes, while the Sigmoid model presents very accurate results for the whole spectrum of applied current. Also, the parameters of the Sigmoid models are independent of the tape geometry.

## BSCCO (1st Gen.)
yellow cells is where you change the parameters of the models
|  | Tape datasheet (manufacturer) | [6 empty] | Electric frequency
| Critical current at no-field | Ic0= |  | 175 | A |  |  |  | f= | 50 | Hz
| Critical current density at no-field | Jc0= |  | 530516477.0 | A/m2
| B0 coefficient of Kim law | B0= |  | 0.14 | T |  |  |  | Elliptical HTS tape data:
| Tape height | h_tape |  | 0.0035 | m |  |  |  | a= | 0.00175 | m | HTS major semi-axis
| Tape width | w_tape |  | 0.00012 | m |  |  |  | b= | 6e-05 | m | HTS mino semi-axis
[9 empty] | S= | 3.298672e-07 | m^2 | HTS cross-section
[9 empty] | k= | 0.0343 |  | k=b/a
| Applied DC magnetic flux density (amplitude) | Bapp |  | 0 | mT
Experimental results, f=50Hz
Im | 3.153696 | 6.477098 | 9.814642 | 13.15219 | 16.46145 | 19.81313 | 23.13653 | 26.48822 | 29.83991 | 33.17745 | 34.02598 | 36.48671 | 37.43423 | 39.76769 | 40.87077 | 43.20422 | 44.26488 | 46.54177 | 47.70142 | 49.89345 | 51.12382 | 53.11786 | 54.51793 | 55.86144 | 57.27565 | 59.25555 | 60.66976 | 62.50824 | 64.06387 | 65.61951 | 67.45799 | 68.8722 | 70.8521 | 72.12489 | 74.24621 | 75.519 | 77.64032 | 78.7717 | 80.89302 | 81.88297 | 84.28713 | 85.27708 | 87.68124 | 88.67119 | 91.07535 | 91.92388 | 94.32804 | 95.17657 | 97.72216 | 98.28784 | 101.1163 | 101.8234 | 104.369 | 105.0761 | 107.7631 | 108.1873 | 111.0158 | 111.7229 | 114.2685 | 114.5513 | 117.5211 | 118.3697 | 120.9153 | 121.6224 | 124.168 | 124.7336 | 127.4206 | 127.8449 | 130.8148 | 131.239 | 133.926 | 134.4917 | 137.3201 | 137.4616 | 140.4314 | 140.9971 | 143.6841 | 144.2498 | 146.9368 | 147.5025 | 150.1895 | 150.7552 | 153.3008 | 154.0079 | 156.412 | 156.6949 | 159.8061 | 160.089 | 162.9174 | 163.3417 | 166.1701 | 166.4529 | 169.5642 | 169.9885 | 173.0997 | 173.9483 | 176.211 | 176.9181 | 179.1809 | 180.1708 | 182.0093 | 183.2821 | 185.1206 | 186.6762 | 188.2318 | 189.7875 | 191.3431 | 192.8987 | 194.4544 | 196.01 | 198.1313 | 200.5355 | 201.2426 | 204.2124 | 205.061 | 207.3237 | 210.1521 | 210.1521 | 213.2634 | 215.809 | 216.0918 | 219.0617 | 221.8901 | 222.0315 | 224.86 | 227.9712 | 233.7695 | 239.8506 | 245.6489 | 251.4472 | 256.6798 | 261.9124 | 267.5692 | 272.9432 | 278.1758
P [W/m] | 5.37516e-05 | 0.0003821465 | 0.0004 | 0.0005110771 | 0.0006802295 | 0.001398592 | 0.001303358 | 0.001529371 | 0.001692801 | 0.002877158 | 0.006312124 | 0.003251046 | 0.000503461 | 0.001834891 | 0.005354611 | 0.002111869 | 0.0002060412 | 0.002140034 | 0.002773507 | 0.003530382 | 0.002814847 | 0.007928708 | 0.007371431 | 0.006042694 | 0.005858602 | 0.006307586 | 0.007689587 | 0.006934636 | 0.00938317 | 0.01093947 | 0.007709906 | 0.0097245 | 0.0122065 | 0.01363936 | 0.01540766 | 0.01571464 | 0.01875251 | 0.01664191 | 0.01937817 | 0.02268837 | 0.01494482 | 0.02153149 | 0.02067954 | 0.02479799 | 0.03222099 | 0.02824532 | 0.02545294 | 0.0326484 | 0.04272221 | 0.0357187 | 0.03236419 | 0.03917028 | 0.03897706 | 0.0422939 | 0.04767751 | 0.04661163 | 0.04511347 | 0.05171441 | 0.04646714 | 0.0616625 | 0.05516444 | 0.06456376 | 0.05985876 | 0.0715687 | 0.0810438 | 0.08077124 | 0.08237396 | 0.08768167 | 0.09244878 | 0.09934891 | 0.09706364 | 0.1041893 | 0.09404792 | 0.114342 | 0.1027396 | 0.126527 | 0.1220006 | 0.1406576 | 0.1222194 | 0.1464777 | 0.149595 | 0.1672682 | 0.1549662 | 0.1780128 | 0.184128 | 0.1941078 | 0.1669555 | 0.2099588 | 0.1805149 | 0.2273912 | 0.205109 | 0.2485994 | 0.2717733 | 0.2261487 | 0.2975139 | 0.2486358 | 0.3210029 | 0.279524 | 0.3402427 | 0.2812511 | 0.348382 | 0.3278743 | 0.3996688 | 0.3728085 | 0.4435769 | 0.3977223 | 0.4645357 | 0.423006 | 0.4971665 | 0.4632987 | 0.4654719 | 0.5329927 | 0.537838 | 0.5603292 | 0.6204985 | 0.6312531 | 0.669763 | 0.7396695 | 0.7600464 | 0.8877053 | 0.8329901 | 0.9248321 | 1.094595 | 1.060881 | 1.167861 | 1.357765 | 1.637574 | 2.137171 | 2.662305 | 3.277548 | 3.83945 | 4.588421 | 5.580714 | 6.715943 | 7.457172
E [J/cycle/m] | 1.075032e-06 | 7.64293e-06 | 8e-06 | 1.022154e-05 | 1.360459e-05 | 2.797185e-05 | 2.606715e-05 | 3.058743e-05 | 3.385601e-05 | 5.754316e-05 | 0.0001262425 | 6.502092e-05 | 1.006922e-05 | 3.669783e-05 | 0.0001070922 | 4.223739e-05 | 4.120825e-06 | 4.280068e-05 | 5.547013e-05 | 7.060764e-05 | 5.629694e-05 | 0.0001585742 | 0.0001474286 | 0.0001208539 | 0.000117172 | 0.0001261517 | 0.0001537917 | 0.0001386927 | 0.0001876634 | 0.0002187894 | 0.0001541981 | 0.00019449 | 0.00024413 | 0.0002727872 | 0.0003081531 | 0.0003142927 | 0.0003750503 | 0.0003328383 | 0.0003875634 | 0.0004537675 | 0.0002988964 | 0.0004306298 | 0.0004135909 | 0.0004959598 | 0.0006444198 | 0.0005649064 | 0.0005090588 | 0.000652968 | 0.0008544442 | 0.0007143741 | 0.0006472839 | 0.0007834056 | 0.0007795411 | 0.000845878 | 0.0009535502 | 0.0009322326 | 0.0009022694 | 0.001034288 | 0.0009293427 | 0.00123325 | 0.001103289 | 0.001291275 | 0.001197175 | 0.001431374 | 0.001620876 | 0.001615425 | 0.001647479 | 0.001753633 | 0.001848976 | 0.001986978 | 0.001941273 | 0.002083787 | 0.001880958 | 0.00228684 | 0.002054793 | 0.00253054 | 0.002440012 | 0.002813152 | 0.002444388 | 0.002929554 | 0.002991899 | 0.003345364 | 0.003099324 | 0.003560256 | 0.00368256 | 0.003882155 | 0.00333911 | 0.004199176 | 0.003610298 | 0.004547824 | 0.00410218 | 0.004971988 | 0.005435467 | 0.004522973 | 0.005950278 | 0.004972715 | 0.006420057 | 0.00559048 | 0.006804854 | 0.005625023 | 0.00696764 | 0.006557485 | 0.007993376 | 0.00745617 | 0.008871539 | 0.007954447 | 0.009290713 | 0.008460119 | 0.00994333 | 0.009265974 | 0.009309438 | 0.01065985 | 0.01075676 | 0.01120658 | 0.01240997 | 0.01262506 | 0.01339526 | 0.01479339 | 0.01520093 | 0.01775411 | 0.0166598 | 0.01849664 | 0.0218919 | 0.02121762 | 0.02335721 | 0.02715529 | 0.03275148 | 0.04274341 | 0.05324609 | 0.06555096 | 0.07678901 | 0.09176842 | 0.1116143 | 0.1343189 | 0.1491434
Analytical models: Extended-Norris and Sigmoidal model
| Model | Ic0 | B0 | n
Ext-Norris-175-11-0,14 | Ext-Norris | 175 | 0.14 | 11 | I |  | 70 | 84 | 98 | 112 | 126 | 140 | 154 | 168 | 182 | 196 | 210 | 224 | 238 | 252 | 266 | 280
[5 empty] | F |  | 0.4 | 0.48 | 0.56 | 0.64 | 0.72 | 0.8 | 0.88 | 0.96 | 0.999 | 0.999 | 0.999 | 0.999 | 0.999 | 0.999 | 0.999 | 0.999
[5 empty] | Bav (estimation) |  | 0.002644258 | 0.003957941 | 0.005621063 | 0.007697821 | 0.01028154 | 0.01352075 | 0.01769072 | 0.02350714 | 0.02917805 | 0.03142251 | 0.03366698 | 0.03591144 | 0.03815591 | 0.04040037 | 0.04264484 | 0.0448893
[5 empty] | Ic(B) |  | 171.7559 | 170.1886 | 168.2449 | 165.8792 | 163.0273 | 159.5875 | 155.3674 | 149.8405 | 144.8178 | 142.9217 | 141.0746 | 139.2746 | 137.52 | 135.809 | 134.1401 | 132.5117
[5 empty] | F(B) |  | 0.407555 | 0.4935701 | 0.5824843 | 0.67519 | 0.7728765 | 0.8772614 | 0.9911988 | 0.999 | 0.999 | 0.999 | 0.999 | 0.999 | 0.999 | 0.999 | 0.999 | 0.999
[5 empty] | L1 |  | 0.0001654317 | 0.0003032884 | 0.0005141148 | 0.000825718 | 0.001278528 | 0.001936877 | 0.002920013 | 0.004537951 | 0.006040374 | 0.006040374 | 0.006040374 | 0.006040374 | 0.006040374 | 0.006040374 | 0.006040374 | 0.006040374
[5 empty] | L1(B) |  | 0.0001694621 | 0.0003151878 | 0.0005453869 | 0.0009024733 | 0.001462328 | 0.002394 | 0.00442523 | 0.004428396 | 0.004136489 | 0.004028879 | 0.003925413 | 0.003825883 | 0.003730091 | 0.003637852 | 0.003548993 | 0.00346335
[5 empty] | Physt |  | 0.008271583 | 0.01516442 | 0.02570574 | 0.0412859 | 0.06392639 | 0.09684386 | 0.1460006 | 0.2268975 | 0.3020187 | 0.3020187 | 0.3020187 | 0.3020187 | 0.3020187 | 0.3020187 | 0.3020187 | 0.3020187
[5 empty] | Physt(B) |  | 0.008473105 | 0.01575939 | 0.02726935 | 0.04512367 | 0.07311641 | 0.1197 | 0.2212615 | 0.2214198 | 0.2068245 | 0.2014439 | 0.1962707 | 0.1912942 | 0.1865046 | 0.1818926 | 0.1774496 | 0.1731675
[5 empty] | P_EJ |  | 6.623232e-08 | 5.90534e-07 | 3.754969e-06 | 1.864274e-05 | 7.661963e-05 | 0.0002712876 | 0.0008514166 | 0.002418827 | 0.006320481 | 0.01538035 | 0.03519857 | 0.07636067 | 0.1580582 | 0.313834 | 0.6004449 | 1.111194
[5 empty] | P_EJ(B) |  | 8.136897e-08 | 8.024693e-07 | 5.789808e-06 | 3.359049e-05 | 0.0001670682 | 0.0007479275 | 0.00315211 | 0.0133383 | 0.05071376 | 0.1426607 | 0.3767092 | 0.9412311 | 2.239809 | 5.103913 | 11.18784 | 23.6816
[5 empty] | Physt+PEJ |  | 0.008271649 | 0.01516501 | 0.0257095 | 0.04130454 | 0.06400301 | 0.09711514 | 0.146852 | 0.2293164 | 0.3083392 | 0.317399 | 0.3372173 | 0.3783794 | 0.4600769 | 0.6158527 | 0.9024635 | 1.413213
[5 empty] | Phys(B)+PEJ(B) |  | 0.008473186 | 0.01576019 | 0.02727514 | 0.04515726 | 0.07328348 | 0.1204479 | 0.2244136 | 0.2347581 | 0.2575382 | 0.3441046 | 0.5729799 | 1.132525 | 2.426314 | 5.285806 | 11.36529 | 23.85477 | final result
| Model | Parameters |  |  | I |  | 70 | 84 | 98 | 112 | 126 | 140 | 154 | 168 | 182 | 196 | 210 | 224 | 238 | 252 | 266 | 280
Sigmoid-175-11-0,14 | Sigmoid | a | b | c | F |  | 0.4 | 0.48 | 0.56 | 0.64 | 0.72 | 0.8 | 0.88 | 0.96 | 0.999 | 0.999 | 0.999 | 0.999 | 0.999 | 0.999 | 0.999 | 0.999
|  | 0.8 | 5 | 1.25 | Bav (estimation) |  | 0.002644258 | 0.003957941 | 0.005621063 | 0.007697821 | 0.01028154 | 0.01352075 | 0.01769072 | 0.02350714 | 0.02917805 | 0.03142251 | 0.03366698 | 0.03591144 | 0.03815591 | 0.04040037 | 0.04264484 | 0.0448893
|  | Ic0 | B0 | n | Ic(B) |  | 171.7559 | 170.1886 | 168.2449 | 165.8792 | 163.0273 | 159.5875 | 155.3674 | 149.8405 | 144.8178 | 142.9217 | 141.0746 | 139.2746 | 137.52 | 135.809 | 134.1401 | 132.5117
|  | 175 | 0.14 | 11 | F(B) |  | 0.407555 | 0.4935701 | 0.5824843 | 0.67519 | 0.7728765 | 0.8772614 | 0.9911988 | 1.121192 | 1.256751 | 1.37138 | 1.488574 | 1.608333 | 1.730657 | 1.855547 | 1.983001 | 2.113021
[5 empty] | Sigmoide(B) |  | 0.0002185291 | 0.0003555211 | 0.0005758406 | 0.0009234781 | 0.001451978 | 0.002203524 | 0.003158685 | 0.004169217 | 0.004943763 | 0.005452252 | 0.00573859 | 0.00585557 | 0.005861346 | 0.005801326 | 0.005705577 | 0.005592214
[5 empty] | Physt_sig(B) |  | 0.01092646 | 0.01777606 | 0.02879203 | 0.04617391 | 0.07259888 | 0.1101762 | 0.1579342 | 0.2084609 | 0.2471882 | 0.2726126 | 0.2869295 | 0.2927785 | 0.2930673 | 0.2900663 | 0.2852789 | 0.2796107
[5 empty] | P_EJ(B) |  | 8.136897e-08 | 8.024693e-07 | 5.789808e-06 | 3.359049e-05 | 0.0001670682 | 0.0007479275 | 0.00315211 | 0.0133383 | 0.05071376 | 0.1426607 | 0.3767092 | 0.9412311 | 2.239809 | 5.103913 | 11.18784 | 23.6816
[5 empty] | Physt_sig(B)+PEJ(B) |  | 0.01092654 | 0.01777686 | 0.02879782 | 0.0462075 | 0.07276595 | 0.1109241 | 0.1610863 | 0.2217992 | 0.2979019 | 0.4152733 | 0.6636387 | 1.23401 | 2.532877 | 5.393979 | 11.47312 | 23.96121 | final result
Finite Element Simulation
|  | Ic | B0 | n | I/Ic | I/Ic | 0.5 | 0.6 | 0.7 | 0.8 | 0.9 | 1 | 1.1 | 1.2 | 1.3 | 1.4 | 1.5 | 1.6 | 1.7 | 1.8 | 1.9 | 2
FEA_KIM-175-11-0,14 | FEA_KIM | 175 | 0.14 | 11 | I |  | 70 | 84 | 98 | 112 | 126 | 140 | 154 | 168 | 182 | 196 | 210 | 224 | 238 | 252 | 266 | 280
[5 empty] | FEA-int(EJ) |  | 0.01051115 | 0.01893579 | 0.03148097 | 0.04949038 | 0.07468574 | 0.1095553 | 0.1571301 | 0.2224125 | 0.3135432 | 0.4427751 | 0.6537801 | 1.117325 | 2.157452 | 4.418543 | 9.178883 | 18.88253

## ReBCO (2nd Gen.)
yellow cells is where you change the parameters of the models
|  | Tape datasheet (manufacturer) |  |  |  |  | Electric frequency
|  | Ic0 (range) |  | 155-175 | A |  | f= | 50 | Hz
| Critical current at no-field | Ic0 (no-field) |  | 162 | A
| Critical current density at no-field | Jc_no_field |  | 425252657.8 | A/m2
| B0 coefficient of Kim law | B0 |  | 0.14 | T
| Tape height | h_tape |  | 9.5e-05
| Tape width | w_tape |  | 0.00401
| Applied DC magnetic flux density (amplitude) | Bapp |  | 0 | mT
Experimental results
Im | 6.505382 | 9.758074 | 13.03905 | 16.30588 | 19.58686 | 22.83955 | 26.13467 | 29.41564 | 32.66833 | 35.92102 | 39.17372 | 42.42641 | 45.6791 | 48.97422 | 52.18448 | 55.43717 | 57.98276 | 61.23545 | 64.48814 | 67.74083 | 70.71068 | 74.10479 | 77.35748 | 80.61017 | 83.86286 | 86.97413 | 90.22683 | 93.47952 | 96.73221 | 99.84348 | 102.9547 | 106.2074 | 109.3187 | 112.5714 | 115.9655 | 119.2182 | 122.3295 | 125.4407 | 128.6934 | 131.8047 | 134.916 | 138.0272 | 141.1385 | 144.2498 | 147.3611 | 150.3309 | 153.4422 | 156.412 | 159.5233 | 162.6346 | 165.6044 | 168.5743 | 171.5441 | 174.6554 | 177.6252 | 180.5951 | 183.8478 | 186.6762 | 189.5046 | 192.333
P [W/m] | 2.530915e-05 | 3.43318e-05 | 9.510582e-05 | 0.0001116069 | 0.000193772 | 0.0002026165 | 0.0003423712 | 0.0005136122 | 0.0004979689 | 0.000689891 | 0.0009272757 | 0.001066524 | 0.001418319 | 0.00170349 | 0.002176816 | 0.002622656 | 0.003139962 | 0.003758231 | 0.004495108 | 0.005282831 | 0.006614662 | 0.007565882 | 0.008713641 | 0.009905083 | 0.01149176 | 0.0129357 | 0.01472126 | 0.01688361 | 0.0176476 | 0.02186601 | 0.02393325 | 0.02770493 | 0.03070491 | 0.03421037 | 0.03473984 | 0.04317315 | 0.04734348 | 0.05313685 | 0.05905165 | 0.06476513 | 0.07263787 | 0.07905626 | 0.08127483 | 0.09752486 | 0.1032864 | 0.1218865 | 0.1375114 | 0.1518923 | 0.1695182 | 0.1909284 | 0.2131119 | 0.2407348 | 0.272076 | 0.3080292 | 0.3549364 | 0.4136417 | 0.5014892 | 0.6228021 | 0.7827744 | 1.026681
E [J/cycle/m] | 5.061831e-07 | 6.86636e-07 | 1.902116e-06 | 2.232137e-06 | 3.875439e-06 | 4.052331e-06 | 6.847424e-06 | 1.027224e-05 | 9.959378e-06 | 1.379782e-05 | 1.854551e-05 | 2.133048e-05 | 2.836639e-05 | 3.40698e-05 | 4.353632e-05 | 5.245311e-05 | 6.279923e-05 | 7.516461e-05 | 8.990216e-05 | 0.0001056566 | 0.0001322932 | 0.0001513176 | 0.0001742728 | 0.0001981017 | 0.0002298351 | 0.0002587141 | 0.0002944252 | 0.0003376721 | 0.000352952 | 0.0004373202 | 0.000478665 | 0.0005540987 | 0.0006140982 | 0.0006842074 | 0.0006947969 | 0.0008634631 | 0.0009468696 | 0.001062737 | 0.001181033 | 0.001295303 | 0.001452757 | 0.001581125 | 0.001625497 | 0.001950497 | 0.002065727 | 0.00243773 | 0.002750228 | 0.003037847 | 0.003390364 | 0.003818569 | 0.004262237 | 0.004814696 | 0.005441519 | 0.006160584 | 0.007098729 | 0.008272835 | 0.01002978 | 0.01245604 | 0.01565549 | 0.02053361
Analytical models: Extended-Norris and Sigmoidal model
| Model | Ic0 | B0 | n |  | I [amplitude]
Ext-Norris_thin-162-0,14-21 | Ext-Norris_thin | 162 | 0.14 | 21 | I | 50 | 60 | 70 | 80 | 90 | 100 | 110 | 120 | 130 | 140 | 150 | 160 | 170 | 180 | 190 | 200 | 210
[5 empty] | F | 0.308642 | 0.3703704 | 0.4320988 | 0.4938272 | 0.5555556 | 0.617284 | 0.6790123 | 0.7407407 | 0.8024691 | 0.8641975 | 0.9259259 | 0.9876543 | 0.999 | 0.999 | 0.999 | 0.999 | 0.999
[5 empty] | Bav | 0.0007823916 | 0.001135182 | 0.001559422 | 0.002059486 | 0.002641141 | 0.003312089 | 0.004082874 | 0.004968514 | 0.005991743 | 0.007190558 | 0.00864113 | 0.01059405 | 0.01168119 | 0.01236832 | 0.01305545 | 0.01374258 | 0.01442971
[5 empty] | Ic(B) | 161.0997 | 160.697 | 160.2154 | 159.6514 | 159.0004 | 158.256 | 157.4094 | 156.4478 | 155.3513 | 154.086 | 152.5823 | 150.6036 | 149.5241 | 148.8498 | 148.1816 | 147.5193 | 146.8629
[5 empty] | F(B) | 0.3103668 | 0.3733735 | 0.4369118 | 0.5010917 | 0.5660363 | 0.6318875 | 0.6988146 | 0.7670292 | 0.8368133 | 0.9085837 | 0.9830763 | 0.999 | 0.999 | 0.999 | 0.999 | 0.999 | 0.999
[5 empty] | L1 | 1.651444e-05 | 3.487347e-05 | 6.606315e-05 | 0.0001157667 | 0.0001914761 | 0.0003031982 | 0.0004646332 | 0.0006952921 | 0.001024712 | 0.00150226 | 0.002226902 | 0.003524212 | 0.003985862 | 0.003985862 | 0.003985862 | 0.003985862 | 0.003985862
[5 empty] | L1(B) | 1.670717e-05 | 3.547628e-05 | 6.767299e-05 | 0.000119614 | 0.0001999691 | 0.0003209265 | 0.0005003208 | 0.0007659366 | 0.001165677 | 0.001798849 | 0.003000875 | 0.00344479 | 0.003395587 | 0.00336503 | 0.003334884 | 0.003305141 | 0.003275794
[5 empty] | Physt | 0.0008257219 | 0.001743674 | 0.003303158 | 0.005788333 | 0.009573805 | 0.01515991 | 0.02323166 | 0.03476461 | 0.05123561 | 0.07511301 | 0.1113451 | 0.1762106 | 0.1992931 | 0.1992931 | 0.1992931 | 0.1992931 | 0.1992931
[5 empty] | Physt(B) | 0.0008353583 | 0.001773814 | 0.003383649 | 0.005980702 | 0.009998456 | 0.01604633 | 0.02501604 | 0.03829683 | 0.05828384 | 0.08994246 | 0.1500438 | 0.1722395 | 0.1697794 | 0.1682515 | 0.1667442 | 0.1652571 | 0.1637897
[5 empty] | PEJ | 1.597056e-14 | 8.816728e-13 | 2.619008e-11 | 4.942648e-10 | 6.596524e-09 | 6.698537e-08 | 5.452793e-07 | 3.698004e-06 | 2.151462e-05 | 0.0001098492 | 0.000501173 | 0.002073097 | 0.007867853 | 0.02766783 | 0.09089901 | 0.280957 | 0.8218725
[5 empty] | PEJ(B) | 1.795339e-14 | 1.044623e-12 | 3.304931e-11 | 6.716545e-10 | 9.767137e-09 | 1.094537e-07 | 9.972175e-07 | 7.691766e-06 | 5.187273e-05 | 0.0003144756 | 0.00176286 | 0.009591683 | 0.04233835 | 0.1637098 | 0.5911467 | 2.007375 | 6.448573
[5 empty] | Ptotal | 0.0008257219 | 0.001743674 | 0.003303158 | 0.005788334 | 0.009573811 | 0.01515998 | 0.0232322 | 0.0347683 | 0.05125712 | 0.07522285 | 0.1118463 | 0.1782837 | 0.207161 | 0.2269609 | 0.2901921 | 0.4802501 | 1.021166
[5 empty] | Ptotal(B) | 0.0008353583 | 0.001773814 | 0.00338365 | 0.005980703 | 0.009998466 | 0.01604644 | 0.02501704 | 0.03830452 | 0.05833571 | 0.09025694 | 0.1518066 | 0.1818312 | 0.2121177 | 0.3319613 | 0.7578909 | 2.172632 | 6.612363 | final result
I [amplitude]
| Model | Parameters |  |  | I | 50 | 60 | 70 | 80 | 90 | 100 | 110 | 120 | 130 | 140 | 150 | 160 | 170 | 180 | 190 | 200 | 210
Sigmoid-162-0,14-21 | Sigmoid | a | b | c | F | 0.308642 | 0.3703704 | 0.4320988 | 0.4938272 | 0.5555556 | 0.617284 | 0.6790123 | 0.7407407 | 0.8024691 | 0.8641975 | 0.9259259 | 0.9876543 | 0.999 | 0.999 | 0.999 | 0.999 | 0.999
|  | 0.8 | 5 | 1.5 | Bav (estimation) | 0.0007823916 | 0.001135182 | 0.001559422 | 0.002059486 | 0.002641141 | 0.003312089 | 0.004082874 | 0.004968514 | 0.005991743 | 0.007190558 | 0.00864113 | 0.01059405 | 0.01168119 | 0.01236832 | 0.01305545 | 0.01374258 | 0.01442971
|  | Ic0 | B0 | n | Ic(B) | 161.0997 | 160.697 | 160.2154 | 159.6514 | 159.0004 | 158.256 | 157.4094 | 156.4478 | 155.3513 | 154.086 | 152.5823 | 150.6036 | 149.5241 | 148.8498 | 148.1816 | 147.5193 | 146.8629
|  | 162 | 0.14 | 21 | F(B) | 0.3103668 | 0.3733735 | 0.4369118 | 0.5010917 | 0.5660363 | 0.6318875 | 0.6988146 | 0.7670292 | 0.8368133 | 0.9085837 | 0.9830763 | 1.062392 | 1.13694 | 1.209272 | 1.282211 | 1.355755 | 1.429905
[5 empty] | Sigmoide(B) | 4.494326e-05 | 7.052173e-05 | 0.0001103008 | 0.0001717056 | 0.0002654559 | 0.0004063301 | 0.000613312 | 0.0009081742 | 0.001311283 | 0.001833933 | 0.002468699 | 0.003184156 | 0.003877899 | 0.004513993 | 0.00506486 | 0.00551077 | 0.005850098
[5 empty] | Physt_sig(B) | 0.002247163 | 0.003526087 | 0.005515041 | 0.008585282 | 0.01327279 | 0.0203165 | 0.0306656 | 0.04540871 | 0.06556414 | 0.09169667 | 0.1234349 | 0.1592078 | 0.1938949 | 0.2256997 | 0.253243 | 0.2755385 | 0.2925049
[5 empty] | P_EJ(B) | 1.795339e-14 | 1.044623e-12 | 3.304931e-11 | 6.716545e-10 | 9.767137e-09 | 1.094537e-07 | 9.972175e-07 | 7.691766e-06 | 5.187273e-05 | 0.0003144756 | 0.00176286 | 0.009591683 | 0.04233835 | 0.1637098 | 0.5911467 | 2.007375 | 6.448573
[5 empty] | Ptotal(B) | 0.002247163 | 0.003526087 | 0.005515041 | 0.008585283 | 0.0132728 | 0.02031661 | 0.0306666 | 0.0454164 | 0.06561601 | 0.09201115 | 0.1251978 | 0.1687995 | 0.2362333 | 0.3894095 | 0.8443897 | 2.282914 | 6.741078 | final result
Finite Element Simulation |  |  |  |  | I [amplitude]
| Ic | B0 | n | f [Hz] | 50 | 60 | 70 | 80 | 90 | 100 | 110 | 120 | 130 | 140 | 150 | 160 | 170 | 180 | 190 | 200 | 210
FEA162_0,14_21 | 162 | 0.14 | 21 | 50 | 0.00130384 | 0.002525659 | 0.0046761 | 0.007836242 | 0.0127004 | 0.01970934 | 0.02942862 | 0.04318218 | 0.06207871 | 0.08797683 | 0.1248878 | 0.1771237 | 0.2574267 | 0.407827 | 0.8964905 | 2.518755 | 7.64064
FEA157_0,14_19 | 157 | 0.14 | 19 | 50 | 0.001367337 | 0.002673343 | 0.004946132 | 0.008293868 | 0.0133756 | 0.02077326 | 0.03104949 | 0.04550297 | 0.06559611 | 0.09373164 | 0.1321948 | 0.1889673 | 0.2750819 | 0.4510255 | 0.9795222 | 2.54591 | 6.986532